## Upstream-latest
Defective material from upstream to JH- 42201
Liquid packaging grades (TXF,TXG,Tetrapak,CTX)
Raw material | Defect | Inform to | Corrective action
Pulp from pulp mill | Hi delta B (OBA contamination) | Wetend shift incharge & other paper m/c's to not to send back water to ring dilution tank | Add OBA quencher in Mixing & m/c chest
| Black specks | Pulp mill S/I & wet end S/I | Increase fiber mizer rejects,If possible draw other pulp more from SFT
| Shives | Pulp mill S/I & wet end S/I | Increase fiber mizer rejects,If possible draw other pulp more from SFT
| Incoming SR(<19,>22) | Pulp mill S/I & wet end S/I | Adjust refiner loads
| Ph(<6.5,>7.2) | Pulp mill S/I & wet end S/I | Adjust alum dosage
| Brightness(<85,>89) | Pulp mill S/I & wet end S/I | If possible draw other pulp more from SFT
Pulp from SFT | Hi delta B (OBA contamination) | Wetend shift incharge & SFT S/I | Add OBA quencher in Mixing & m/c chest
| Black specks | Wetend shift incharge & SFT S/I | Increase fiber mizer rejects,If possible draw other pulp more from SFT
| Low consistency(<3.8) | Wetend shift incharge & SFT S/I | If possible mix with other available pulps to make up cy
Broke | Hi delta B (OBA contamination) | Wetend shift incharge & FH S/I | Add OBA quencher in FL Mixing & m/c chest , broke stock chest and keep filtrate in drain & reduce broke %
| Plastic tapes from broke | Wetend shift incharge & FH S/I | Flush the broke screens to drain
| Black specks | Wetend shift incharge & FH S/I | Reduce broke % and keep filtrate in drain
Chemicals | Beyond specification limits* | Wetend shift incharge & center lab crew | Don’t use the material ( all chemicals will be used/unloaded after center lab approval only)
*All chemicals will be checked at center lab & they will approve the material only if it meets the specification
Folding box & SBS grades (CFB,CYXL,CYCY,SG,AM,CP,SBB,CL)
Raw material | Defect | Inform to | Corrective action
Pulp from pulp mill | Black specks | Pulp mill S/I & wet end S/I | Increase fiber mizer rejects,If possible draw other pulp more from SFT
| Shives | Pulp mill S/I & wet end S/I | Increase fiber mizer rejects,If possible draw other pulp more from SFT
| Incoming SR(<19,>22) | Pulp mill S/I & wet end S/I | Adjust refiner loads
| Ph(<6.5,>7.2) | Pulp mill S/I & wet end S/I | Adjust alum dosage
| Brightness(<86,>89) | Pulp mill S/I & wet end S/I | If possible draw other pulp more from SFT & increase OBA dosages accordingly
Pulp from SFT | Black specks | Wetend shift incharge & SFT S/I | Increase fiber mizer rejects,If possible draw other pulp more from SFT
| Low consistency(<3.8) | Wetend shift incharge & SFT S/I | If possible mix with other available pulps to make up cy
Broke | Black specks | Wetend shift incharge & FH S/I | Reduce broke % and keep filtrate in drain
| Plastic tapes from broke | Wetend shift incharge & FH S/I | Flush the broke screens to drain
Chemicals | Beyond specification limits* | Wetend shift incharge & center lab crew | Don’t use the material ( all chemicals will be used/unloaded after center lab approval only)
*All chemicals will be checked at center lab & they will approve the material only if it meets the specification